## Sheet1
Dimensions in mm
Block | Length | Width | Height | Qty | Area (cm^2)
| 42 | 39 | 2.5 | 1 | 36.81
0
0
0
0
Cylinder (no ends) |  | Diameter | Height | Qty
0
0
0
0
0
Disc (one side) |  |  | Diameter | Qty
0
0
0
0
0
|  |  | Total |  | 36.81 | cm^2
|  |  | Add | 10% | 40.491 | cm^2
Current density |  | 6 | A/sq ft = | 0.006449879 | A/cm^2
|  |  |  | Current | 0.2611621 | Amps
Rate | 0.008333333 | thou/minute = |  | 0.2116667 | µm / minute
Desired thickness |  | 1 | thou | Time | 120 | minutes
|  | 25 | µm | Time | 118.1102 | minutes
Cross check: |  |  | 720 rule | t= | 120 | mins
|  |  | 312 rule | t= | 120.9325 | mins